## Sheet1
Aviation and Aero Steel 35CD4 Air 9160C
Data Table for:Grades - Aviation and Aero Steel - 35CD4 Air 9160C
ITEM | Standard Number | Descriptions
1 | AIR 9160 C
Elements | Min.（≥） | Max.（≤）
C | 0.3 | 0.37
Si | 0.15 | 0.4
Mn | 0.5 | 0.8
P |  | 0.025
S |  | 0.02
Cr | 0.9 | 1.2
Mo | 0.15 | 0.3
Ni |  | 0.4