## Sheet1
Aviation and Aero Steel XC18S Air 9160/C
Data Table for:Grades - Aviation and Aero Steel - XC18S Air 9160/C
ITEM | Standard Number | Descriptions
1 | AIR 9160 C | wrought steels used in aeronautical constructions
2 | EN 10083-2 | Quenched and tempered steels. Technical delivery conditions for unalloyed quality steels
3 | EN 10132-3
4 | EN 10297-1
Elements | Min.（≥） | Max.（≤）
C | 0.15 | 0.22
Si |  | 0.25
Mn | 0.45 | 0.65
P |  | 0.035
S |  | 0.035