## Sheet1
Cast Iron and Cast Steel G3500b
Data Table for:Grades - Cast Iron and Cast Steel - G3500b
ITEM | Standard Number | Descriptions
1 | ASTM A159-1993 | Cast iron, gray
Elements | Min.（≥） | Max.（≤）
C |  | 3.4
Si | 1.3 | 1.8
Mn | 0.6 | 0.9
P |  | 0.15
S |  | 0.12