## Sheet1
Maraging steel C250, 250, UNS K92890, 1.6359, Alloy 250
Data Table for:Grades - Maraging steel - C250, 250, UNS K92890, 1.6359, Alloy 250
ITEM | Standard Number | Descriptions
1 | AMS 6512
2 | BS S162
Elements | Min.（≥） | Max.（≤）
C |  | 0.03
Si |  | 0.1
Mn |  | 0.1
P |  | 0.01
S |  | 0.01
Cr |  | 0.5
Ni | 17 | 19
Co | 7 | 8.5
Al | 0.05 | 0.15
Mo | 4.6 | 5.2
Ti | 0.3 | 0.5
Cu |  | 0.5
Fe |  | Bal