## Sheet1
Stainless Steels 1Cr21Ni5Ti
Data Table for:Grades - Stainless Steels - 1Cr21Ni5Ti
ITEM | Standard Number | Descriptions
1 | GB 2270 (1980) | Seamless tubes
2 | GB/T 3280 (2007) | Cold rolled stainless steel sheets and plates
Elements | Min.（≥） | Max.（≤）
C | 0.09 | 0.14
Si |  | 0.8
Mn |  | 0.8
P |  | 0.035
S |  | 0.03
Ni | 4.8 | 5.8
Cr | 20 | 22
Ti |  | 5x(C％-0.02)-0.80