## Sheet1
Stainless Steels A 336 Grade F310H
Data Table for:Grades - Stainless Steels - A 336 Grade F310H
ITEM | Standard Number | Descriptions
1 | A 336/A 336M | Alloy Steel Forgings for Pressure and High-Temperature Parts
Elements | Min.（≥） | Max.（≤）
C | 0.04 | 0.1
Si |  | 0.75
Mn |  | 2
P |  | 0.045
S |  | 0.03
Cr | 24 | 26
Ni | 19 | 22