## Sheet1
Stainless Steels 00Cr30Mo2
Data Table for:Grades - Stainless Steels - 00Cr30Mo2
ITEM | Standard Number | Descriptions
1 | GB/T 1220 (1992) | Stainless steel bars
2 | GB/T 3280 (2007) | Cold rolled stainless steel sheets and plates
3 | GB/T 4237 (1992) | Hot rolled stainless steel sheets and plates
4 | GB/T 4239 (1991) | Cold rolled stainless steel and heat resisting steel strips
Elements | Min.（≥） | Max.（≤）
C |  | 0.01
Si |  | 0.4
Mn |  | 0.4
P |  | 0.03
S |  | 0.02
Ni |  | 0.6
Cr | 28.5 | 32
Mo | 1.5 | 2.5
N |  | 0.015