## Sheet1
Stainless Steels 00Cr27Mo
Data Table for:Grades - Stainless Steels - 00Cr27Mo
ITEM | Standard Number | Descriptions
1 | GB 13296 (2007) | Seamless stainless steel tubes for boiler and heat exchanger
2 | GB/T 1220 (1992) | Stainless steel bars
3 | GB/T 3280 (2007) | Cold rolled stainless steel sheets and plates
4 | GB/T 4237 (1992) | Hot rolled stainless steel sheets and plates
5 | GB/T 4239 (1991) | Cold rolled stainless steel and heat resisting steel strips
Elements | Min.（≥） | Max.（≤）
C |  | 0.01
Si |  | 0.4
Mn |  | 0.4
P |  | 0.03
S |  | 0.02
Ni |  | 0.6
Cr | 25 | 27.5
Mo | 0.75 | 1.5
N |  | 0.015