## Sheet1
Stainless Steels A 358 S31040
Data Table for:Grades - Stainless Steels - A 358 S31040
ITEM | Standard Number | Descriptions
1 | A 358/A 358M (2008) | Electric-Fusion-Welded Austenitic Chromium-Nickel Stainless Steel Pipe for High-Temperature Service and General Applications
Elements | Min.（≥） | Max.（≤）
C |  | 0.08
Si |  | 1.5
Mn |  | 2
P |  | 0.045
S |  | 0.03
Cr | 24 | 26
Ni | 19 | 22
Nb+Ta |  | 1.1