## Sheet1
Stainless Steels A 358 S31266
Data Table for:Grades - Stainless Steels - A 358 S31266
ITEM | Standard Number | Descriptions
1 | ASTM A 358/A358M | Electric fusion welded austenitic chromium-nickel alloy steel pipe
Elements | Min.（≥） | Max.（≤）
C |  | 0.03
Si |  | 1
Mn | 2 | 4
P |  | 0.035
S |  | 0.02
Cr | 23 | 25
Ni | 21 | 24
Mo | 5 | 7
Cu | 0.5 | 3
N | 0.35 | 0.6
W | 1 | 3