## Sheet1
Stainless Steels A 270 314
Data Table for:Grades - Stainless Steels - A 270 314
ITEM | Standard Number | Descriptions
1 | ASTM A 276 | Stainless steel bars and shapes
Elements | Min.（≥） | Max.（≤）
C |  | 0.25
Si | 1.5 | 3
Mn |  | 2
P |  | 0.045
S |  | 0.03
Cr | 23 | 26
Ni | 19 | 22