## Sheet1
Stainless Steels Y1Cr13
Data Table for:Grades - Stainless Steels - Y1Cr13
ITEM | Standard Number | Descriptions
1 | GB/T 1220 (1992) | Stainless steel bars
2 | GB/T 4226 (2004) | Cold finished stainless steel bars
3 | GB/T 4240 (1993) | Stainless steel wires
4 | GB/T 4356 (2002) | Stainless steel wire rods
Elements | Min.（≥） | Max.（≤）
C |  | 0.15
Si |  | 1
Mn |  | 1.25
P |  | 0.06
S |  | 0.15
Ni |  | 0.6
Cr | 12 | 14
Mo |  | 0.6