## Sheet1
Stainless Steels 316Cb
Data Table for:Grades - Stainless Steels - 316Cb
ITEM | Standard Number | Descriptions
1 | SAE J 405 (1998) | Chemical compositions of SAE wrought stainless steels
Elements | Min.（≥） | Max.（≤）
C |  | 0.08
Si |  | 1
Mn |  | 2
P |  | 0.045
S |  | 0.03
Cr | 16 | 18
Ni | 10 | 14
Mo | 2 | 3
N |  | 0.1
Carbon equivalent |  | 10xC≤b≤1.10