## Sheet1
Stainless Steels A 276 316Cb
Data Table for:Grades - Stainless Steels - A 276 316Cb
ITEM | Standard Number | Descriptions
1 | A 276 (2010) | Stainless Steel Bars and Shapes
Elements | Min.（≥） | Max.（≤）
C |  | 0.08
Si |  | 1
Mn |  | 2
P |  | 0.045
S |  | 0.03
Cr | 16 | 18
Ni | 10 | 14
Mo | 2 | 3
N |  | 0.1
Carbon equivalent |  | 10xC≤b≤1.10