## Sheet1
Stainless Steels SA-965 Grade F316H
Data Table for:Grades - Stainless Steels - SA-965 Grade F316H
ITEM | Standard Number | Descriptions
1 | SA-965/SA-965M | Specification for Steel Forgings, Austenitic, for Pressure and High Temperature Parts
Elements | Min.（≥） | Max.（≤）
C | 0.04 | 0.1
Si |  | 1
Mn |  | 2
P |  | 0.04
S |  | 0.03
Cr | 16 | 18
Ni | 10 | 14
Mo | 2 | 3