## Sheet1
Stainless Steels 7Cr17
Data Table for:Grades - Stainless Steels - 7Cr17
ITEM | Standard Number | Descriptions
1 | GB/T 1220 (1992) | Stainless steel bars
2 | GB/T 3280 (2007) | Cold rolled stainless steel sheets and plates
3 | GB/T 4237 (1992) | Hot rolled stainless steel sheets and plates
4 | GB/T 4239 (1991) | Cold rolled stainless steel and heat resisting steel strips
5 | GB/T 4356 (2002) | Stainless steel wire rods
Elements | Min.（≥） | Max.（≤）
C | 0.6 | 0.75
Si |  | 1
Mn |  | 1
Ni |  | 0.6
Cr | 16 | 18
Mo |  | 0.75