## Sheet1
Stainless Steels 8Cr17
Data Table for:Grades - Stainless Steels - 8Cr17
ITEM | Standard Number | Descriptions
1 | GB/T 1220 (1992) | Stainless steel bars
2 | GB/T 4356 (2002) | Stainless steel wire rods
Elements | Min.（≥） | Max.（≤）
C | 0.75 | 0.95
Si |  | 1
Mn |  | 1
P |  | 0.035
S |  | 0.03
Ni |  | 0.6
Cr | 16 | 18
Mo |  | 0.75