## Sheet1
Stainless Steels A 774 Grade TP 316L
Data Table for:Grades - Stainless Steels - A 774 Grade TP 316L
ITEM | Standard Number | Descriptions
1 | A 774/A 774M (2009) | As-Welded Wrought Austenitic Stainless Steel Fittings for General Corrosive Service at Low and Moderate Temperatures
Elements | Min.（≥） | Max.（≤）
C |  | 0.03
Si |  | 1
Mn |  | 2
P |  | 0.045
S |  | 0.035
Cr | 16 | 18
Ni | 10 | 14
Mo | 2 | 3
N |  | 0.1