## Sheet1
Stainless Steels F 837 Class A1-70 S31603
Data Table for:Grades - Stainless Steels - F 837 Class A1-70 S31603
ITEM | Standard Number | Descriptions
1 | F 837M (2002) | Standard Specification for Stainless Steel Socket Head Cap Screws (Metric)
Elements | Min.（≥） | Max.（≤）
C |  | 0.03
Si |  | 1
Mn |  | 2
P |  | 0.045
S |  | 0.035
Cr | 16 | 18
Ni | 10 | 14
Mo | 2 | 3
N |  | 0.1