## Sheet1
Stainless Steels 5Cr21Mn9Ni4N
Data Table for:Grades - Stainless Steels - 5Cr21Mn9Ni4N
ITEM | Standard Number | Descriptions
1 | GB/T 1221 (1992) | Heat-resisting steel bars
2 | GB/T 12773 (1991) | Valve steel bars for internal combustion engines - Technical requirements
Elements | Min.（≥） | Max.（≤）
C | 0.48 | 0.58
Si |  | 0.35
Mn | 8 | 10
P |  | 0.04
S |  | 0.03
Ni | 3.25 | 4.5
Cr | 20 | 22
N | 0.35 | 0.5