## Sheet1
Stainless Steels SA-479 Type 316LN
Data Table for:Grades - Stainless Steels - SA-479 Type 316LN
ITEM | Standard Number | Descriptions
1 | SA-479/SA-479M | Specification for Stainless Steel Bars and Shapes for Use in Boilers and Other Pressure Vessels
Elements | Min.（≥） | Max.（≤）
C |  | 0.03
Si |  | 0.75
Mn |  | 2
P |  | 0.045
S |  | 0.035
Cr | 16 | 18
Ni | 10 | 14
Mo | 2 | 3
N | 0.1 | 0.16