## Sheet1
Stainless Steels 2Cr23Ni13
Data Table for:Grades - Stainless Steels - 2Cr23Ni13
ITEM | Standard Number | Descriptions
1 | GB 13296 (2007) | Seamless stainless steel tubes for boiler and heat exchanger
2 | GB 4238 (1992) | Heat-resisting steel sheets and plates
3 | GB/T 1221 (1992) | Heat-resisting steel bars
Elements | Min.（≥） | Max.（≤）
C |  | 0.2
Si |  | 1
Mn |  | 2
P |  | 0.35
S |  | 0.03
Ni | 12 | 15
Cr | 20 | 24