## Sheet1
Stainless Steels SA-688 S31653
Data Table for:Grades - Stainless Steels - SA-688 S31653
ITEM | Standard Number | Descriptions
1 | SA-688/SA-688M | Specification for Welded Austenitic Stainless Steel Feedwater Heater Tubes
Elements | Min.（≥） | Max.（≤）
C |  | 0.03
Si |  | 0.75
Mn |  | 2
P |  | 0.045
S |  | 0.035
Cr | 16 | 18
Ni | 10 | 14
Mo | 2 | 3
N | 0.1 | 0.16