## Sheet1
Stainless Steels 1Cr16Ni35
Data Table for:Grades - Stainless Steels - 1Cr16Ni35
ITEM | Standard Number | Descriptions
1 | GB 4238 (1992) | Heat-resisting steel sheets and plates
2 | GB/T 1221 (1992) | Heat-resisting steel bars
Elements | Min.（≥） | Max.（≤）
C |  | 0.15
Si |  | 1.5
Mn |  | 2
P |  | 0.35
S |  | 0.03
Ni | 33 | 37
Cr | 14 | 17