## Sheet1
Stainless Steels A 249 TP316N
Data Table for:Grades - Stainless Steels - A 249 TP316N
ITEM | Standard Number | Descriptions
1 | A 249/A 249M (2010) | Welded Austenitic Steel Boiler, Superheater, Heat-Exchanger, and Condenser Tubes
Elements | Min.（≥） | Max.（≤）
C |  | 0.08
Si |  | 1
Mn |  | 2
P |  | 0.045
S |  | 0.03
Cr | 16 | 18
Ni | 10 | 14
Mo | 2 | 3
N | 0.1 | 0.16