## Sheet1
Stainless Steels 1Cr20Ni14Si2
Data Table for:Grades - Stainless Steels - 1Cr20Ni14Si2
ITEM | Standard Number | Descriptions
1 | GB 4238 (1992) | Heat-resisting steel sheets and plates
2 | GB/T 1221 (1992) | Heat-resisting steel bars
Elements | Min.（≥） | Max.（≤）
C |  | 0.2
Si | 1.5 | 2.5
Mn |  | 1.5
P |  | 0.035
S |  | 0.03
Ni | 12 | 15
Cr | 19 | 22