## Sheet1
Stainless Steels A 409 S31700
Data Table for:Grades - Stainless Steels - A 409 S31700
ITEM | Standard Number | Descriptions
1 | A 409/A 409M (2009) | Welded Large Diameter Austenitic Steel Pipe for Corrosive or High-Temperature Service
Elements | Min.（≥） | Max.（≤）
C |  | 0.08
Si |  | 1
Mn |  | 2
P |  | 0.045
S |  | 0.03
Cr | 18 | 20
Ni | 11 | 15
Mo | 3 | 4
N |  | 0.1