## Sheet1
Stainless Steels 1Cr5Mo
Data Table for:Grades - Stainless Steels - 1Cr5Mo
ITEM | Standard Number | Descriptions
1 | GB 6479 (2000) | Seamless steel tubes for high-pressure chemical fertilizer equipments
2 | GB 9948 (2006) | Seamless steel tubes for petroleum cracking
3 | GB/T 1221 (1992) | Heat-resisting steel bars
4 | JB 4726 (2000) | Carbon and Low-alloy Steel Forgings for Pressure Vessels
5 | JB/T 6398 (2006) | Heavy stainless acid resistant and heat resistant steel forgings
Elements | Min.（≥） | Max.（≤）
C |  | 0.15
Si |  | 0.5
Mn |  | 0.6
P |  | 0.035
S |  | 0.03
Ni |  | 0.6
Cr | 4 | 6
Mo | 0.45 | 0.6