## Sheet1
Stainless Steels 4Cr9Si2
Data Table for:Grades - Stainless Steels - 4Cr9Si2
ITEM | Standard Number | Descriptions
1 | GB/T 1221 (1992) | Heat-resisting steel bars
2 | GB/T 12773 (1991) | Valve steel bars for internal combustion engines - Technical requirements
3 | JB/T 6398 (2006) | Heavy stainless acid resistant and heat resistant steel forgings
Elements | Min.（≥） | Max.（≤）
C | 0.35 | 0.5
Si | 2 | 3
Mn |  | 0.7
P |  | 0.035
S |  | 0.03
Ni |  | 0.6
Cr | 8 | 10