## Sheet1
Stainless Steels 4Cr10Si2Mo
Data Table for:Grades - Stainless Steels - 4Cr10Si2Mo
ITEM | Standard Number | Descriptions
1 | GB/T 1221 (1992) | Heat-resisting steel bars
2 | GB/T 12773 (1991) | Valve steel bars for internal combustion engines - Technical requirements
Elements | Min.（≥） | Max.（≤）
C | 0.35 | 0.45
Si | 1.9 | 2.6
Mn |  | 0.7
P |  | 0.035
S |  | 0.6
Cr | 9 | 10.5
Mo | 0.7 | 0.9