## Sheet1
Stainless Steels A 249 S31703
Data Table for:Grades - Stainless Steels - A 249 S31703
ITEM | Standard Number | Descriptions
1 | A 249/A 249M (2010) | Welded Austenitic Steel Boiler, Superheater, Heat-Exchanger, and Condenser Tubes
Elements | Min.（≥） | Max.（≤）
C |  | 0.03
Mn |  | 2
Si |  | 1
P |  | 0.045
S |  | 0.03
Cr | 18 | 20
Ni | 11 | 15
Mo | 3 | 4
N |  | 0.1