## Sheet1
Stainless Steels 1Cr11MoV
Data Table for:Grades - Stainless Steels - 1Cr11MoV
ITEM | Standard Number | Descriptions
1 | GB/T 1221 (1992) | Heat-resisting steel bars
2 | GB/T 8732 (2004) | Steels of blade for steam turbine
Elements | Min.（≥） | Max.（≤）
C | 0.11 | 0.18
Si |  | 0.5
Mn |  | 0.6
P |  | 0.035
S |  | 0.03
Ni |  | 0.6
Cr | 10 | 11.5
Mo | 0.5 | 0.7
V | 0.25 | 0.4