## Sheet1
Stainless Steels 1Cr12Mo
Data Table for:Grades - Stainless Steels - 1Cr12Mo
ITEM | Standard Number | Descriptions
1 | GB/T 1221 (1992) | Heat-resisting steel bars
2 | GB/T 8732 (2004) | Steels of blade for steam turbine
Elements | Min.（≥） | Max.（≤）
C | 0.1 | 0.15
Si |  | 0.5
Mn | 0.3 | 0.5
P |  | 0.035
S |  | 0.3
Ni | 0.3 | 0.6
Cr | 11.5 | 13
Mo | 0.3 | 0.6
Cu |  | 0.3