## Sheet1
Stainless Steels 2Cr12MoVNbN
Data Table for:Grades - Stainless Steels - 2Cr12MoVNbN
ITEM | Standard Number | Descriptions
1 | GB/T 1221 (1992) | Heat-resisting steel bars
Elements | Min.（≥） | Max.（≤）
C | 0.15 | 0.2
Si |  | 0.5
Mn | 0.5 | 1
P |  | 0.035
S |  | 0.03
Ni |  | 0.6
Cr | 10 | 13
Mo | 0.3 | 0.9
Nb | 0.2 | 0.6
V | 0.1 | 0.4
N | 0.05 | 0.1