## Sheet1
Stainless Steels A 312 S32654
Data Table for:Grades - Stainless Steels - A 312 S32654
ITEM | Standard Number | Descriptions
1 | A 312/A 312M (2012) | Seamless, Welded, and Heavily Cold Worked Austenitic Stainless Steel Pipes
Elements | Min.（≥） | Max.（≤）
C |  | 0.02
Mn | 2 | 4
Si |  | 0.5
P |  | 0.03
S |  | 0.005
Cr | 24 | 25
Ni | 7 | 8
Cu | 0.3 | 0.6
N | 0.45 | 0.55