## Sheet1
Stainless Steels B 546 N08330
Data Table for:Grades - Stainless Steels - B 546 N08330
ITEM | Standard Number | Descriptions
1 | B 546 (2009) | Electric Fusion-Welded Ni-Cr-Co-Mo Alloy (UNS N06617), Ni-Fe-Cr-Si Alloys (UNS N08330 and UNS N08332), Ni-Cr-Fe-Al Alloy (UNS N06603), Ni-Cr-Fe Alloy (UNS N06025), and Ni-Cr-Fe-Si Alloy (UNS N06045) Pipe
Elements | Min.（≥） | Max.（≤）
C |  | 0.15
Mn |  | 2
Si |  | 1.5
P |  | 0.045
S |  | 0.04
Cr | 14 | 17
Ni | 33 | 37