## Sheet1
Stainless Steels GH1035
Data Table for:Grades - Stainless Steels - GH1035
ITEM | Standard Number | Descriptions
1 | GB/T 14992 (2005) | Classification and designation for superalloys and high temperature intermetallic materials
2 | GB/T 14995 (2010) | Hot-rolled superalloy sheets
3 | GB/T 14996 (2010) | Cold-Rolled heat-resisting superalloy sheets
Elements | Min.（≥） | Max.（≤）
C | 0.06 | 0.12
Cr | 20 | 23
Ni | 35 | 40
W | 2.5 | 3.5
Al |  | 0.5
Nb | 1.2 | 1.7
Ti | 0.7 | 1.2
Si |  | 0.8
Mn |  | 0.7
P |  | 0.03
S |  | 0.02
Ce |  | 0.05