## Sheet1
Stainless Steels SA-312 S33228
Data Table for:Grades - Stainless Steels - SA-312 S33228
ITEM | Standard Number | Descriptions
1 | SA-312/SA-312M | Specification for Seamless and Welded Austenitic Stainless Steel Pipes
Elements | Min.（≥） | Max.（≤）
C | 0.04 | 0.08
Mn |  | 1
Si |  | 0.3
P |  | 0.02
S |  | 0.015
Cr | 26 | 28
Ni | 31 | 33
Ce | 0.05 | 0.1
Nb | 0.1 | 1
Al |  | 0.025