## Sheet1
Stainless Steels GH1140
Data Table for:Grades - Stainless Steels - GH1140
ITEM | Standard Number | Descriptions
1 | GB/T 14992 (2005) | Classification and designation for superalloys and high temperature intermetallic materials
2 | GB/T 14995 (2010) | Hot-rolled superalloy sheets
3 | GB/T 14996 (2010) | Cold-Rolled heat-resisting superalloy sheets
4 | GB/T 14998 (1994) | Heat-resisting superalloy blanks for forged rings
5 | GB/T 15062 (2008) | Superalloy tube for general application
Elements | Min.（≥） | Max.（≤）
C | 0.06 | 0.12
Cr | 20 | 23
Mo | 2 | 2.5
Ni | 35 | 40
W | 1.4 | 1.8
Al | 0.2 | 0.6
Ti | 0.7 | 1.2
Si | 0.8 | 0.7
P |  | 0.025
S |  | 0.015
Ce |  | 0.05