## Sheet1
Stainless Steels SA-249 S34565
Data Table for:Grades - Stainless Steels - SA-249 S34565
ITEM | Standard Number | Descriptions
1 | SA-249/SA-249M | Specification for Welded Austenitic Steel Boiler, Superheater, Heat-Exchanger, and Condenser Tubes
Elements | Min.（≥） | Max.（≤）
C |  | 0.03
Mn | 5 | 7
Si |  | 1
P |  | 0.03
S |  | 0.01
Cr | 23 | 25
Ni | 16 | 18
Mo | 4 | 5
N | 0.4 | 0.6
Nb |  | 0.1