## Sheet1
Stainless Steels A 813 S34709
Data Table for:Grades - Stainless Steels - A 813 S34709
ITEM | Standard Number | Descriptions
1 | A 813/A 813M (2009) | Single- or Double-Welded Austenitic Stainless Steel Pipe
Elements | Min.（≥） | Max.（≤）
C | 0.04 | 0.1
Mn |  | 2
Si |  | 1
P |  | 0.04
S |  | 0.03
Cr | 17 | 20
Ni | 9 | 13
Ta |  | 1.1