## Sheet1
Stainless Steels GH2136
Data Table for:Grades - Stainless Steels - GH2136
ITEM | Standard Number | Descriptions
1 | GB/T 14992 (2005) | Classification and designation for superalloys and high temperature intermetallic materials
2 | GB/T 14997 (1994) | Forged heat-resisting superalloy disks
Elements | Min.（≥） | Max.（≤）
C |  | 0.06
Cr | 13 | 16
Mo | 1 | 1.75
Ni | 24.5 | 28.5
Al |  | 0.35
Ti | 2.4 | 3.2
Si |  | 0.75
Mn |  | 0.35
P |  | 0.025
S |  | 0.025
B | 0.005 | 0.025
V | 0.01 | 0.1