## Sheet1
Stainless Steels SA-403 S34809
Data Table for:Grades - Stainless Steels - SA-403 S34809
ITEM | Standard Number | Descriptions
1 | SA-403/SA-403M | Specification for Wrought Austenitic Stainless Steel Piping Fittings
Elements | Min.（≥） | Max.（≤）
C | 0.04 | 0.1
Mn |  | 2
Si |  | 1
P |  | 0.045
S |  | 0.03
Cr | 17 | 20
Ni | 9 | 13
Ta |  | 0.1
Co |  | 0.2