## Sheet1
Stainless Steels SA-268 S40800
Data Table for:Grades - Stainless Steels - SA-268 S40800
ITEM | Standard Number | Descriptions
1 | SA-268/SA-268M | Specification for Seamless and Welded Ferritic and Martensitic Stainless Steel Tubing for General Service
Elements | Min.（≥） | Max.（≤）
C |  | 0.08
Mn |  | 1
Si |  | 1
P |  | 0.045
S |  | 0.045
Cr | 11.5 | 13
Ni |  | 0.08
Mo