## Sheet1
Stainless Steels GH4033
Data Table for:Grades - Stainless Steels - GH4033
ITEM | Standard Number | Descriptions
1 | GB/T 14992 (2005) | Classification and designation for superalloys and high temperature intermetallic materials
2 | GB/T 14993 (1994) | Hot-rolled heat-resisting superalloy bars for rotating parts
3 | GB/T 14994 (2008) | Cold brawn heat-resisting superalloy bars
4 | GB/T 14996 (2010) | Cold-Rolled heat-resisting superalloy sheets
5 | GB/T 14997 (1994) | Forged heat-resisting superalloy disks
Elements | Min.（≥） | Max.（≤）
C | 0.03 | 0.08
Cr | 19 | 22
Ni |  | Remainder
Al | 0.6 | 1
Ti | 2.4 | 2.8
Fe |  | 4
Si |  | 0.65
Mn |  | 0.35
P |  | 0.015
S |  | 0.007
B |  | 0.01
Ce |  | 0.01