## Sheet1
Stainless Steels A 959 S40945
Data Table for:Grades - Stainless Steels - A 959 S40945
ITEM | Standard Number | Descriptions
1 | A 959 (2011) | Standard Guide for Specifying Harmonized Standard Grade Compositions for Wrought Stainless Steels
Elements | Min.（≥） | Max.（≤）
C |  | 0.03
Mn |  | 1
Si |  | 1
P |  | 0.04
S |  | 0.03
Cr | 10.5 | 11.7
Ni |  | 0.5
Mo
Nb | 0.18 | 0.4
Ti | 0.05 | 0.2
N |  | 0.03