## Sheet1
Stainless Steels GH4037
Data Table for:Grades - Stainless Steels - GH4037
ITEM | Standard Number | Descriptions
1 | GB/T 14992 (2005) | Classification and designation for superalloys and high temperature intermetallic materials
2 | GB/T 14993 (1994) | Hot-rolled heat-resisting superalloy bars for rotating parts
Elements | Min.（≥） | Max.（≤）
C | 0.03 | 0.1
Cr | 13 | 16
Mo | 2 | 4
Ni |  | Remainder
W | 5 | 7
Al | 1.7 | 2.3
Ti | 1.8 | 2.3
Fe |  | 5
Si |  | 0.4
Mn |  | 0.5
P |  | 0.015
S |  | 0.01
B |  | 0.02
Ce |  | 0.02
V | 0.1 | 0.5