## Sheet1
Stainless Steels A 473 S43023
Data Table for:Grades - Stainless Steels - A 473 S43023
ITEM | Standard Number | Descriptions
1 | A 473 (2009) | Stainless Steel Forgings
Elements | Min.（≥） | Max.（≤）
C |  | 0.12
Mn |  | 1.25
Si |  | 1
P |  | 0.06
S |  | 0.06
Cr | 16 | 18
Ni
Mo
Se |  | 0.15