## Sheet1
Stainless Steels SA-268 S43932
Data Table for:Grades - Stainless Steels - SA-268 S43932
ITEM | Standard Number | Descriptions
1 | SA-268/SA-268M | Specification for Seamless and Welded Ferritic and Martensitic Stainless Steel Tubing for General Service
Elements | Min.（≥） | Max.（≤）
C |  | 0.03
Mn |  | 1
Si |  | 1
P |  | 0.04
S |  | 0.03
Cr | 17 | 19
Ni |  | 0.5
Mo
Al |  | 0.15
N |  | 0.03