## Sheet1
Stainless Steels S44300
Data Table for:Grades - Stainless Steels - S44300
ITEM | Standard Number | Descriptions
Elements | Min.（≥） | Max.（≤）
C |  | 0.02
Mn |  | 1
Si |  | 1
P |  | 0.04
S |  | 0.03
Cr | 18 | 23
Ni |  | 0.5
Mo
Cu | 0.9 | 1.25